## ROCDATA
| #Sample | Sig3 (MPa) | Sig1 (MPa) | Test Type | sigma1_fit | low_pi | upp_pi
0 | 1 | 0 | 32.09 | UCS | 75.66466459 | 35.77996 | 115.5494
1 | 2 | 0 | 35.36 | UCS | 75.66466459 | 35.77996 | 115.5494
2 | 3 | 0 | 41.15 | UCS | 75.66466459 | 35.77996 | 115.5494
3 | 4 | 0 | 42.5 | UCS | 75.66466459 | 35.77996 | 115.5494
4 | 5 | 0 | 44.93 | UCS | 75.66466459 | 35.77996 | 115.5494
5 | 6 | 0 | 46 | UCS | 75.66466459 | 35.77996 | 115.5494
6 | 7 | 0 | 48.1 | UCS | 75.66466459 | 35.77996 | 115.5494
7 | 8 | 0 | 49.05 | UCS | 75.66466459 | 35.77996 | 115.5494
8 | 9 | 0 | 51 | UCS | 75.66466459 | 35.77996 | 115.5494
9 | 10 | 0 | 51.47 | UCS | 75.66466459 | 35.77996 | 115.5494
10 | 11 | 0 | 51.7 | UCS | 75.66466459 | 35.77996 | 115.5494
11 | 12 | 0 | 53 | UCS | 75.66466459 | 35.77996 | 115.5494
12 | 13 | 0 | 53.34 | UCS | 75.66466459 | 35.77996 | 115.5494
13 | 14 | 0 | 54.01 | UCS | 75.66466459 | 35.77996 | 115.5494
14 | 15 | 0 | 55.65 | UCS | 75.66466459 | 35.77996 | 115.5494
15 | 16 | 0 | 55.66 | UCS | 75.66466459 | 35.77996 | 115.5494
16 | 17 | 0 | 55.77 | UCS | 75.66466459 | 35.77996 | 115.5494
17 | 18 | 0 | 56.72 | UCS | 75.66466459 | 35.77996 | 115.5494
18 | 19 | 0 | 57.37 | UCS | 75.66466459 | 35.77996 | 115.5494
19 | 20 | 0 | 57.38 | UCS | 75.66466459 | 35.77996 | 115.5494
20 | 21 | 0 | 58.57 | UCS | 75.66466459 | 35.77996 | 115.5494
21 | 22 | 0 | 58.66 | UCS | 75.66466459 | 35.77996 | 115.5494
22 | 23 | 0 | 59.09 | UCS | 75.66466459 | 35.77996 | 115.5494
23 | 24 | 0 | 59.59 | UCS | 75.66466459 | 35.77996 | 115.5494
24 | 25 | 0 | 59.71 | UCS | 75.66466459 | 35.77996 | 115.5494
25 | 26 | 0 | 59.94 | UCS | 75.66466459 | 35.77996 | 115.5494
26 | 27 | 0 | 59.96 | UCS | 75.66466459 | 35.77996 | 115.5494
27 | 28 | 0 | 60 | UCS | 75.66466459 | 35.77996 | 115.5494
28 | 29 | 0 | 60.04 | UCS | 75.66466459 | 35.77996 | 115.5494
29 | 30 | 0 | 60.26 | UCS | 75.66466459 | 35.77996 | 115.5494
30 | 31 | 0 | 60.34 | UCS | 75.66466459 | 35.77996 | 115.5494
31 | 32 | 0 | 60.37 | UCS | 75.66466459 | 35.77996 | 115.5494
32 | 33 | 0 | 60.59 | UCS | 75.66466459 | 35.77996 | 115.5494
33 | 34 | 0 | 60.97 | UCS | 75.66466459 | 35.77996 | 115.5494
34 | 35 | 0 | 61.17 | UCS | 75.66466459 | 35.77996 | 115.5494
35 | 36 | 0 | 61.19 | UCS | 75.66466459 | 35.77996 | 115.5494
36 | 37 | 0 | 62.51 | UCS | 75.66466459 | 35.77996 | 115.5494
37 | 38 | 0 | 63.37 | UCS | 75.66466459 | 35.77996 | 115.5494
38 | 39 | 0 | 63.6 | UCS | 75.66466459 | 35.77996 | 115.5494
39 | 40 | 0 | 63.8 | UCS | 75.66466459 | 35.77996 | 115.5494
40 | 41 | 0 | 63.8 | UCS | 75.66466459 | 35.77996 | 115.5494
41 | 42 | 0 | 63.92 | UCS | 75.66466459 | 35.77996 | 115.5494
42 | 43 | 0 | 64.18 | UCS | 75.66466459 | 35.77996 | 115.5494
43 | 44 | 0 | 64.23 | UCS | 75.66466459 | 35.77996 | 115.5494
44 | 45 | 0 | 64.65 | UCS | 75.66466459 | 35.77996 | 115.5494
45 | 46 | 0 | 64.75 | UCS | 75.66466459 | 35.77996 | 115.5494
46 | 47 | 0 | 65 | UCS | 75.66466459 | 35.77996 | 115.5494
47 | 48 | 0 | 65.3 | UCS | 75.66466459 | 35.77996 | 115.5494
48 | 49 | 0 | 65.41 | UCS | 75.66466459 | 35.77996 | 115.5494
49 | 50 | 0 | 65.5 | UCS | 75.66466459 | 35.77996 | 115.5494
50 | 51 | 0 | 65.5 | UCS | 75.66466459 | 35.77996 | 115.5494
51 | 52 | 0 | 65.55 | UCS | 75.66466459 | 35.77996 | 115.5494
52 | 53 | 0 | 66.15 | UCS | 75.66466459 | 35.77996 | 115.5494
53 | 54 | 0 | 66.48 | UCS | 75.66466459 | 35.77996 | 115.5494
54 | 55 | 0 | 66.58 | UCS | 75.66466459 | 35.77996 | 115.5494
55 | 56 | 0 | 66.58 | UCS | 75.66466459 | 35.77996 | 115.5494
56 | 57 | 0 | 66.72 | UCS | 75.66466459 | 35.77996 | 115.5494
57 | 58 | 0 | 67 | UCS | 75.66466459 | 35.77996 | 115.5494
58 | 59 | 0 | 67.22 | UCS | 75.66466459 | 35.77996 | 115.5494
59 | 60 | 0 | 67.26 | UCS | 75.66466459 | 35.77996 | 115.5494
60 | 61 | 0 | 67.53 | UCS | 75.66466459 | 35.77996 | 115.5494
61 | 62 | 0 | 67.75 | UCS | 75.66466459 | 35.77996 | 115.5494
62 | 63 | 0 | 68 | UCS | 75.66466459 | 35.77996 | 115.5494
63 | 64 | 0 | 68.59 | UCS | 75.66466459 | 35.77996 | 115.5494
64 | 65 | 0 | 68.94 | UCS | 75.66466459 | 35.77996 | 115.5494
65 | 66 | 0 | 69.5 | UCS | 75.66466459 | 35.77996 | 115.5494
66 | 67 | 0 | 69.79 | UCS | 75.66466459 | 35.77996 | 115.5494
67 | 68 | 0 | 71.72 | UCS | 75.66466459 | 35.77996 | 115.5494
68 | 69 | 0 | 71.98 | UCS | 75.66466459 | 35.77996 | 115.5494
69 | 70 | 0 | 72.41 | UCS | 75.66466459 | 35.77996 | 115.5494
70 | 71 | 0 | 72.41 | UCS | 75.66466459 | 35.77996 | 115.5494
71 | 72 | 0 | 74.1 | UCS | 75.66466459 | 35.77996 | 115.5494
72 | 73 | 0 | 74.28 | UCS | 75.66466459 | 35.77996 | 115.5494
73 | 74 | 0 | 74.98 | UCS | 75.66466459 | 35.77996 | 115.5494
74 | 75 | 0 | 75 | UCS | 75.66466459 | 35.77996 | 115.5494
75 | 76 | 0 | 75.19 | UCS | 75.66466459 | 35.77996 | 115.5494
76 | 77 | 0 | 75.58 | UCS | 75.66466459 | 35.77996 | 115.5494
77 | 78 | 0 | 76.66 | UCS | 75.66466459 | 35.77996 | 115.5494
78 | 79 | 0 | 76.79 | UCS | 75.66466459 | 35.77996 | 115.5494
79 | 80 | 0 | 78.56 | UCS | 75.66466459 | 35.77996 | 115.5494
80 | 81 | 0 | 80.84 | UCS | 75.66466459 | 35.77996 | 115.5494
81 | 82 | 0 | 80.91 | UCS | 75.66466459 | 35.77996 | 115.5494
82 | 83 | 0 | 81.28 | UCS | 75.66466459 | 35.77996 | 115.5494
83 | 84 | 0 | 82 | UCS | 75.66466459 | 35.77996 | 115.5494
84 | 85 | 0 | 82.18 | UCS | 75.66466459 | 35.77996 | 115.5494
85 | 86 | 0 | 82.75 | UCS | 75.66466459 | 35.77996 | 115.5494
86 | 87 | 0 | 83.05 | UCS | 75.66466459 | 35.77996 | 115.5494
87 | 88 | 0 | 83.3 | UCS | 75.66466459 | 35.77996 | 115.5494
88 | 89 | 0 | 84 | UCS | 75.66466459 | 35.77996 | 115.5494
89 | 90 | 0 | 84.06 | UCS | 75.66466459 | 35.77996 | 115.5494
90 | 91 | 0 | 84.35 | UCS | 75.66466459 | 35.77996 | 115.5494
91 | 92 | 0 | 84.69 | UCS | 75.66466459 | 35.77996 | 115.5494
92 | 93 | 0 | 85.14 | UCS | 75.66466459 | 35.77996 | 115.5494
93 | 94 | 0 | 85.6 | UCS | 75.66466459 | 35.77996 | 115.5494
94 | 95 | 0 | 86.49 | UCS | 75.66466459 | 35.77996 | 115.5494
95 | 96 | 0 | 86.91 | UCS | 75.66466459 | 35.77996 | 115.5494
96 | 97 | 0 | 87.31 | UCS | 75.66466459 | 35.77996 | 115.5494
97 | 98 | 0 | 87.56 | UCS | 75.66466459 | 35.77996 | 115.5494
98 | 99 | 0 | 87.72 | UCS | 75.66466459 | 35.77996 | 115.5494
99 | 100 | 0 | 87.77 | UCS | 75.66466459 | 35.77996 | 115.5494
100 | 101 | 0 | 90.2 | UCS | 75.66466459 | 35.77996 | 115.5494
101 | 102 | 0 | 95.35 | UCS | 75.66466459 | 35.77996 | 115.5494
102 | 103 | 0 | 96.3 | UCS | 75.66466459 | 35.77996 | 115.5494
103 | 104 | 0 | 99 | UCS | 75.66466459 | 35.77996 | 115.5494
104 | 105 | 0 | 100 | UCS | 75.66466459 | 35.77996 | 115.5494
105 | 106 | 0 | 103.8 | UCS | 75.66466459 | 35.77996 | 115.5494
106 | 107 | 2 | 87.7 | TCS | 86.10595 | 46.2325 | 125.9794
107 | 108 | 2 | 86.3 | TCS | 86.10595 | 46.2325 | 125.9794
108 | 109 | 2 | 63.1 | TCS | 86.10595 | 46.2325 | 125.9794
109 | 110 | 2 | 89.1 | TCS | 86.10595 | 46.2325 | 125.9794
110 | 111 | 2 | 84 | TCS | 86.10595 | 46.2325 | 125.9794
111 | 112 | 2 | 84.6 | TCS | 86.10595 | 46.2325 | 125.9794
112 | 113 | 2 | 85 | TCS | 86.10595 | 46.2325 | 125.9794
113 | 114 | 2 | 102.7 | TCS | 86.10595 | 46.2325 | 125.9794
114 | 115 | 2 | 97.7 | TCS | 86.10595 | 46.2325 | 125.9794
115 | 116 | 2 | 94.7 | TCS | 86.10595 | 46.2325 | 125.9794
116 | 117 | 2 | 92.8 | TCS | 86.10595 | 46.2325 | 125.9794
117 | 118 | 2 | 102.9 | TCS | 86.10595 | 46.2325 | 125.9794
118 | 119 | 2 | 108 | TCS | 86.10595 | 46.2325 | 125.9794
119 | 120 | 2 | 107 | TCS | 86.10595 | 46.2325 | 125.9794
120 | 121 | 2 | 101.8 | TCS | 86.10595 | 46.2325 | 125.9794
121 | 122 | 3 | 88.3 | TCS | 91.02355 | 51.15133 | 130.8958
122 | 123 | 3 | 67.2 | TCS | 91.02355 | 51.15133 | 130.8958
123 | 124 | 3 | 68.6 | TCS | 91.02355 | 51.15133 | 130.8958
124 | 125 | 3 | 64.8 | TCS | 91.02355 | 51.15133 | 130.8958
125 | 126 | 3 | 98.4 | TCS | 91.02355 | 51.15133 | 130.8958
126 | 127 | 4 | 98.3 | TCS | 95.77407 | 55.90015 | 135.648
127 | 128 | 4 | 94.4 | TCS | 95.77407 | 55.90015 | 135.648
128 | 129 | 4 | 83.2 | TCS | 95.77407 | 55.90015 | 135.648
129 | 130 | 4 | 98 | TCS | 95.77407 | 55.90015 | 135.648
130 | 131 | 4 | 92.7 | TCS | 95.77407 | 55.90015 | 135.648
131 | 132 | 4 | 103.4 | TCS | 95.77407 | 55.90015 | 135.648
132 | 133 | 4 | 102.5 | TCS | 95.77407 | 55.90015 | 135.648
133 | 134 | 4 | 86.6 | TCS | 95.77407 | 55.90015 | 135.648
134 | 135 | 4 | 87.3 | TCS | 95.77407 | 55.90015 | 135.648
135 | 136 | 4 | 87.3 | TCS | 95.77407 | 55.90015 | 135.648
136 | 137 | 4 | 88.3 | TCS | 95.77407 | 55.90015 | 135.648
137 | 138 | 4 | 90.6 | TCS | 95.77407 | 55.90015 | 135.648
138 | 139 | 4 | 109.1 | TCS | 95.77407 | 55.90015 | 135.648
139 | 140 | 4 | 106 | TCS | 95.77407 | 55.90015 | 135.648
140 | 141 | 4 | 112.8 | TCS | 95.77407 | 55.90015 | 135.648
141 | 142 | 4 | 104.1 | TCS | 95.77407 | 55.90015 | 135.648
142 | 143 | 4 | 115.4 | TCS | 95.77407 | 55.90015 | 135.648
143 | 144 | 4 | 112.4 | TCS | 95.77407 | 55.90015 | 135.648
144 | 145 | 4 | 115.1 | TCS | 95.77407 | 55.90015 | 135.648
145 | 146 | 4 | 110.1 | TCS | 95.77407 | 55.90015 | 135.648
146 | 147 | 5 | 116.4 | TCS | 100.3772 | 60.49866 | 140.2558
147 | 148 | 5 | 94.2 | TCS | 100.3772 | 60.49866 | 140.2558
148 | 149 | 5 | 88.3 | TCS | 100.3772 | 60.49866 | 140.2558
149 | 150 | 5 | 83.2 | TCS | 100.3772 | 60.49866 | 140.2558
150 | 151 | 5 | 110.2 | TCS | 100.3772 | 60.49866 | 140.2558
151 | 152 | 5 | 91.9 | TCS | 100.3772 | 60.49866 | 140.2558
152 | 153 | 5 | 77.6 | TCS | 100.3772 | 60.49866 | 140.2558
153 | 154 | 5 | 107.3 | TCS | 100.3772 | 60.49866 | 140.2558
154 | 155 | 5 | 101.8 | TCS | 100.3772 | 60.49866 | 140.2558
155 | 156 | 6 | 109.9 | TCS | 104.8491 | 64.96299 | 144.7353
156 | 157 | 6 | 107.3 | TCS | 104.8491 | 64.96299 | 144.7353
157 | 158 | 6 | 97.7 | TCS | 104.8491 | 64.96299 | 144.7353
158 | 159 | 6 | 105.9 | TCS | 104.8491 | 64.96299 | 144.7353
159 | 160 | 6 | 112.3 | TCS | 104.8491 | 64.96299 | 144.7353
160 | 161 | 6 | 113.6 | TCS | 104.8491 | 64.96299 | 144.7353
161 | 162 | 6 | 99 | TCS | 104.8491 | 64.96299 | 144.7353
162 | 163 | 6 | 77.4 | TCS | 104.8491 | 64.96299 | 144.7353
163 | 164 | 6 | 72.8 | TCS | 104.8491 | 64.96299 | 144.7353
164 | 165 | 6 | 92.6 | TCS | 104.8491 | 64.96299 | 144.7353
165 | 166 | 6 | 120.3 | TCS | 104.8491 | 64.96299 | 144.7353
166 | 167 | 6 | 121.7 | TCS | 104.8491 | 64.96299 | 144.7353
167 | 168 | 6 | 121.5 | TCS | 104.8491 | 64.96299 | 144.7353
168 | 169 | 6 | 117 | TCS | 104.8491 | 64.96299 | 144.7353
169 | 170 | 6 | 116.6 | TCS | 104.8491 | 64.96299 | 144.7353
170 | 171 | 6 | 120.8 | TCS | 104.8491 | 64.96299 | 144.7353
171 | 172 | 6 | 119.8 | TCS | 104.8491 | 64.96299 | 144.7353
172 | 173 | 6 | 116.8 | TCS | 104.8491 | 64.96299 | 144.7353
173 | 174 | 8 | 98.5 | TCS | 113.4506 | 73.54049 | 153.3606
174 | 175 | 8 | 96.9 | TCS | 113.4506 | 73.54049 | 153.3606
175 | 176 | 8 | 99.7 | TCS | 113.4506 | 73.54049 | 153.3606
176 | 177 | 8 | 107.5 | TCS | 113.4506 | 73.54049 | 153.3606
177 | 178 | 8 | 99.5 | TCS | 113.4506 | 73.54049 | 153.3606
178 | 179 | 9 | 107.4 | TCS | 117.6009 | 77.67447 | 157.5273
179 | 180 | 9 | 88.5 | TCS | 117.6009 | 77.67447 | 157.5273
180 | 181 | 9 | 89.8 | TCS | 117.6009 | 77.67447 | 157.5273
181 | 182 | 9 | 105.4 | TCS | 117.6009 | 77.67447 | 157.5273
182 | 183 | 9 | 125 | TCS | 117.6009 | 77.67447 | 157.5273
183 | 184 | 10 | 143.2 | TCS | 121.6624 | 81.71669 | 161.6081
184 | 185 | 10 | 111.1 | TCS | 121.6624 | 81.71669 | 161.6081
185 | 186 | 10 | 113.1 | TCS | 121.6624 | 81.71669 | 161.6081
186 | 187 | 10 | 121.2 | TCS | 121.6624 | 81.71669 | 161.6081
187 | 188 | 10 | 106.3 | TCS | 121.6624 | 81.71669 | 161.6081
188 | 189 | 10 | 120.7 | TCS | 121.6624 | 81.71669 | 161.6081
189 | 190 | 10 | 114.2 | TCS | 121.6624 | 81.71669 | 161.6081
190 | 191 | 10 | 116.6 | TCS | 121.6624 | 81.71669 | 161.6081
191 | 192 | 10 | 112.2 | TCS | 121.6624 | 81.71669 | 161.6081
192 | 193 | 12 | 116 | TCS | 129.5464 | 89.55341 | 169.5394
193 | 194 | 12 | 111.1 | TCS | 129.5464 | 89.55341 | 169.5394
194 | 195 | 12 | 137.5 | TCS | 129.5464 | 89.55341 | 169.5394
195 | 196 | 12 | 121.2 | TCS | 129.5464 | 89.55341 | 169.5394
196 | 197 | 12 | 106.7 | TCS | 129.5464 | 89.55341 | 169.5394
197 | 198 | 15 | 169 | TCS | 140.8577 | 100.772 | 180.9434
198 | 199 | 15 | 128.3 | TCS | 140.8577 | 100.772 | 180.9434
199 | 200 | 15 | 123.8 | TCS | 140.8577 | 100.772 | 180.9434
200 | 201 | 15 | 117.9 | TCS | 140.8577 | 100.772 | 180.9434
201 | 202 | 15 | 131.9 | TCS | 140.8577 | 100.772 | 180.9434
202 | 203 | 15 | 122.1 | TCS | 140.8577 | 100.772 | 180.9434
203 | 204 | 15 | 124 | TCS | 140.8577 | 100.772 | 180.9434
204 | 205 | 15 | 131.1 | TCS | 140.8577 | 100.772 | 180.9434
205 | 206 | 15 | 150.4 | TCS | 140.8577 | 100.772 | 180.9434
206 | 207 | 18 | 136.5 | TCS | 151.6532 | 111.4487 | 191.8576
207 | 208 | 18 | 142.3 | TCS | 151.6532 | 111.4487 | 191.8576
208 | 209 | 18 | 153.4 | TCS | 151.6532 | 111.4487 | 191.8576
209 | 210 | 18 | 160.7 | TCS | 151.6532 | 111.4487 | 191.8576
210 | 211 | 18 | 165.8 | TCS | 151.6532 | 111.4487 | 191.8576
211 | 212 | 18 | 172.3 | TCS | 151.6532 | 111.4487 | 191.8576
212 | 213 | 18 | 159.6 | TCS | 151.6532 | 111.4487 | 191.8576
213 | 214 | 18 | 132.6 | TCS | 151.6532 | 111.4487 | 191.8576
214 | 215 | 20 | 168 | TCS | 158.6068 | 118.3088 | 198.9047
215 | 216 | 20 | 186 | TCS | 158.6068 | 118.3088 | 198.9047
216 | 217 | 20 | 155 | TCS | 158.6068 | 118.3088 | 198.9047
217 | 218 | 20 | 162 | TCS | 158.6068 | 118.3088 | 198.9047
218 | 219 | 20 | 152 | TCS | 158.6068 | 118.3088 | 198.9047
219 | 220 | 25 | 170 | TCS | 175.2781 | 134.697 | 215.8592
220 | 221 | 25 | 186 | TCS | 175.2781 | 134.697 | 215.8592
221 | 222 | 25 | 181 | TCS | 175.2781 | 134.697 | 215.8592
222 | 223 | 25 | 177 | TCS | 175.2781 | 134.697 | 215.8592
223 | 224 | 25 | 171 | TCS | 175.2781 | 134.697 | 215.8592
224 | 225 | 25 | 198 | TCS | 175.2781 | 134.697 | 215.8592
225 | 226 | -10.71 | 0 | BTS | 0 | -50.85373 | 29.43373
226 | 227 | -10 | 0 | BTS | 0 | -50.11626 | 30.11626
227 | 228 | -8.9 | 0 | BTS | 0 | -48.97657 | 31.17657
228 | 229 | -8.4 | 0 | BTS | -0.6070412 | -48.45968 | 31.65968
229 | 230 | -8.39 | 0 | BTS | -0.1757713 | -48.44935 | 31.66935
230 | 231 | -7.71 | 0 | BTS | 15.22515 | -47.74757 | 32.32757
231 | 232 | -7.71 | 0 | BTS | 15.22515 | -47.74757 | 32.32757
232 | 233 | -7.4 | 0 | BTS | 19.71208 | -47.42808 | 32.62808
233 | 234 | -7.23 | 0 | BTS | 21.91964 | -47.253 | 32.793
234 | 235 | -7.18 | 0 | BTS | 22.54236 | -47.20152 | 32.84152
235 | 236 | -7.13 | 0 | BTS | 23.15424 | -47.15005 | 32.89005
236 | 237 | -7.1 | 0 | BTS | 23.51642 | -47.11917 | 32.91917
237 | 238 | -7 | 0 | BTS | 24.69856 | -47.01625 | 33.01625
238 | 239 | -6.8 | 0 | BTS | 26.95893 | -46.81051 | 33.21051
239 | 240 | -6.6 | 0 | BTS | 29.1006 | -46.60489 | 33.40489
240 | 241 | -6.6 | 0 | BTS | 29.1006 | -46.60489 | 33.40489
241 | 242 | -6.51 | 0 | BTS | 30.0307 | -46.51239 | 33.49239
242 | 243 | -6.43 | 0 | BTS | 30.84156 | -46.4302 | 33.5702
243 | 244 | -6.3 | 0 | BTS | 32.12959 | -46.29667 | 33.69667
244 | 245 | -6.2 | 0 | BTS | 33.09716 | -46.19399 | 33.79399
245 | 246 | -6.2 | 0 | BTS | 33.09716 | -46.19399 | 33.79399
246 | 247 | -6 | 0 | BTS | 34.97723 | -45.98871 | 33.98871
247 | 248 | -5.99 | 0 | BTS | 35.06943 | -45.97845 | 33.99845
248 | 249 | -5.99 | 0 | BTS | 35.06943 | -45.97845 | 33.99845
249 | 250 | -5.98 | 0 | BTS | 35.16146 | -45.96819 | 34.00819
250 | 251 | -5.9 | 0 | BTS | 35.89195 | -45.88612 | 34.08612
251 | 252 | -5.9 | 0 | BTS | 35.89195 | -45.88612 | 34.08612
252 | 253 | -5.78 | 0 | BTS | 36.96912 | -45.76304 | 34.20304
253 | 254 | -5.78 | 0 | BTS | 36.96912 | -45.76304 | 34.20304
254 | 255 | -5.78 | 0 | BTS | 36.96912 | -45.76304 | 34.20304
255 | 256 | -5.6 | 0 | BTS | 38.54598 | -45.57851 | 34.37851
256 | 257 | -5.58 | 0 | BTS | 38.71846 | -45.55801 | 34.39801
257 | 258 | -5.34 | 0 | BTS | 40.74898 | -45.31213 | 34.63213
258 | 259 | -5.2 | 0 | BTS | 41.90203 | -45.16877 | 34.76877
259 | 260 | -5.16 | 0 | BTS | 42.22749 | -45.12782 | 34.80782
260 | 261 | -4.96 | 0 | BTS | 43.82977 | -44.92315 | 35.00315
261 | 262 | -4.96 | 0 | BTS | 43.82977 | -44.92315 | 35.00315
262 | 263 | -4.9 | 0 | BTS | 44.30266 | -44.86178 | 35.06178
263 | 264 | -4.8 | 0 | BTS | 45.08321 | -44.7595 | 35.1595
264 | 265 | -4.8 | 0 | BTS | 45.08321 | -44.7595 | 35.1595
265 | 266 | -4.75 | 0 | BTS | 45.47003 | -44.70838 | 35.20838